## Sheet1
Kakanui_singlepoint_subcounting

## Kakanui_singlepoint_subcounting
| Na(Peak) | Na(Bg1) | Na(Bg2) | time since beam turned on | Si | Al | K | Ca | Ti | Cr | Mn | Fe | O
1 | 14592 | 700 | 494 | 34.1
2 | 14527 | 710 | 541 | 68.2
3 | 14681 | 694 | 541 | 102.3
4 | 14663 | 633 | 508 | 136.4
5 | 14540 | 673 | 577 | 170.5
6 | 14545 | 709 | 547 | 204.6
7 | 14746 | 685 | 525 | 238.7
8 | 14528 | 675 | 542 | 272.8
9 | 14311 | 699 | 564 | 306.9
10 | 14751 | 670 | 571 | 341
1 / 1 . | 145884 | 6848 | 5410 | 510403 | 216218 | 107311 | 1240 | 172872 | 28076 | 22537 | 1007 | 7341 | 0
Beam on | 10:57
Move off Na | 11:03
-341

## rhyo_test1_I_decay
| Na(Peak) | Na(Bg1) | Na(Bg2) | Mg | time since beam turned on
1 | 4291 | 77 | 60 | 62.64234 | 26.7
2 | 1728 | 78 | 56 | 25.79104 | 53.4
3 | 1120 | 70 | 55 | 17.92 | 80.1
4 | 905 | 76 | 52 | 14.140625 | 106.8
5 | 597 | 65 | 61 | 9.47619 | 133.5
6 | 538 | 63 | 49 | 9.607143 | 160.2
7 | 460 | 53 | 47 | 9.2 | 186.9
8 | 422 | 46 | 51 | 8.701031 | 213.6
9 | 459 | 43 | 59 | 9 | 240.3
10 | 317 | 55 | 47 | 6.215686 | 267
1 / 1 . X = -21629.0 Y = 23103.0 Z = 267.0 Beam X = 0.00 Beam Y = 0.00 Comment : test
1 / 1 . | 10837 | 626 | 537 | 987 | 73650 | 35087 | 15383 | 1100 | 1477 | 2702 | 113 | 319 | 0
Beam on time: |  | 8:58
Move Spec off Na: |  | 9:03
0:04
| time (S) | 267

## Jadiete_test2_20nA
| Na(Peak) | Na(Bg1) | Na(Bg2) | Mg | Si | time since beam turned on | K | Ca | Ti | Cr | Mn | Fe | O
1 | 10306 | 181 | 122 | 68.0264 | 1 | 26.6
2 | 10103 | 195 | 119 | 64.35032 | 2 | 53.2
3 | 10049 | 204 | 124 | 61.27439 | 3 | 79.8
4 | 10043 | 187 | 150 | 59.60237 | 4 | 106.4
5 | 10219 | 183 | 120 | 67.45215 | 5 | 133
6 | 10050 | 183 | 131 | 64.01274 | 6 | 159.6
7 | 10144 | 188 | 127 | 64.40635 | 7 | 186.2
8 | 10030 | 152 | 132 | 70.6338 | 8 | 212.8
9 | 10149 | 180 | 147 | 62.07339 | 9 | 239.4
10 | 9937 | 155 | 126 | 70.72598 | 10 | 266
0.9641956
1 / 1 . X = 13216.0 Y = 34469.0 Z = 428.0 Beam X = 0.00 Beam Y = 0.00 Comment : jade test2
1 / 1 . | 101030 | 1808 | 1298 | 56467 | 52058 | 31220 | 218 | 26931 | 1329 | 2775 | 153 | 564 | 0
5 wt% overall
Beam on | 9:06
Move off Na | 9:11
-266

## Jadiete_test3_40nA
| Na(Peak) | Na(Bg1) | Na(Bg2) | Peak_Corr | Accumulation | time since beam turned on | K | Ca | Ti | Cr | Mn | Fe | O
1 | 32888 | 500 | 363 | 76.21784 | 1 | 27
2 | 33165 | 520 | 359 | 75.46075 | 2 | 54
3 | 33001 | 531 | 359 | 74.15955 | 3 | 81
4 | 32232 | 494 | 315 | 79.68356 | 4 | 108
5 | 31682 | 473 | 346 | 77.36752 | 5 | 135
6 | 30506 | 435 | 323 | 80.49077 | 6 | 162
7 | 28853 | 429 | 345 | 74.55556 | 7 | 189
8 | 28404 | 429 | 295 | 78.46409 | 8 | 216
9 | 26756 | 471 | 279 | 71.34933 | 9 | 243
10 | 25810 | 433 | 300 | 70.42292 | 10 | 270
0.7847847
1 / 1 . X = 13256.0 Y = 34429.0 Z = 428.0 Beam X = 0.00 Beam Y = 0.00 Comment : jadeite test
1 / 1 . | 303297 | 4715 | 3284 | 45443 | 104333 | 105126 | 459 | 20112 | 2327 | 5419 | 211 | 823 | 0
7 wt% overall (average)
Beam on | 9:18
Move off Na | 9:22
-270
| Beam curr (nA) | [10 empty] | Peak cnt (cps) | [10 empty] | Peak Time (s) | [10 empty] | Peak (cts) | [10 empty] | Ix (c/s/nA) | [10 empty] | Pk-Bg (cps) | [10 empty] | Pk/Bg | [10 empty] | Bg cnt (cps) | [10 empty] | Bg1 cnt (cps) | [10 empty] | Bg2 cnt (cps) | [10 empty] | Ix/Istd | [10 empty] | Ix/Ipure | [10 empty] | Weight% | [11 empty] | Atomic% | [11 empty] | Oxide | [10 empty] | Det.Lim ppm(A)
| Na | Mg | Si | Al | K | Ca | Ti | Cr | Mn | Fe | O | Na | Mg | Si | Al | K | Ca | Ti | Cr | Mn | Fe | O | Na | Mg | Si | Al | K | Ca | Ti | Cr | Mn | Fe | O | Na | Mg | Si | Al | K | Ca | Ti | Cr | Mn | Fe | O | Na | Mg | Si | Al | K | Ca | Ti | Cr | Mn | Fe | O | Na | Mg | Si | Al | K | Ca | Ti | Cr | Mn | Fe | O | Na | Mg | Si | Al | K | Ca | Ti | Cr | Mn | Fe | O | Na | Mg | Si | Al | K | Ca | Ti | Cr | Mn | Fe | O | Na | Mg | Si | Al | K | Ca | Ti | Cr | Mn | Fe | O | Na | Mg | Si | Al | K | Ca | Ti | Cr | Mn | Fe | O | Na | Mg | Si | Al | K | Ca | Ti | Cr | Mn | Fe | O | Na | Mg | Si | Al | K | Ca | Ti | Cr | Mn | Fe | O | Na | Mg | Si | Al | K | Ca | Ti | Cr | Mn | Fe | O | Total | Na | Mg | Si | Al | K | Ca | Ti | Cr | Mn | Fe | O | Total | Na2O | MgO | SiO2 | Al2O3 | K2O | CaO | TiO2 | Cr2O3 | MnO | FeO | Total | Na | Mg | Si | Al | K | Ca | Ti | Cr | Mn | Fe | O | X | Y | Z | Beam X | Beam Y | Comment | Distance (µ) | Mean Z | Point# | Date
1 / 1 . | 39.99 | 39.99 | 39.99 | 39.99 | 39.99 | 39.99 | 39.99 | 39.99 | 39.99 | 39.99 |  | 5140.7 | 2289.32 | 10805.33 | 3545.2 | 15.3 | 1008.95 | 116.39 | 180.74 | 7.03 | 82.32 |  | 60 | 20 | 10 | 30 | 30 | 20 | 20 | 30 | 30 | 10 |  | 303297 | 45443 | 104333 | 105126 | 459 | 20112 | 2327 | 5419 | 211 | 823 |  | 125.22 | 54.89 | 268.66 | 87.57 | 0.01 | 24.65 | 0.06 | -0.02 | 0.01 | 1.85 |  | 5007.33 | 2194.73 | 10742.81 | 3501.76 | 0.3 | 985.8 | 2.5 | -0.83 | 0.53 | 73.82 |  | 38.54 | 24.2 | 172.85 | 81.61 | 1.02 | 43.58 | 1.02 | 1 | 1.08 | 9.68 |  | 133.38 | 94.58 | 62.51 | 43.44 | 15 | 23.15 | 113.89 | 181.58 | 6.5 | 8.5 |  | 157.25 | 116.54 | 70.02 | 52.34 | 16.07 | 24.9 | 121.85 | 190.19 | 7.13 | 9 |  | 109.51 | 72.62 | 55.01 | 34.54 | 13.93 | 21.4 | 105.94 | 172.97 | 5.87 | 8 |  | 3.12 | 0.2 | 1.16 | 0.62 | 0 | 0.28 | 0 | 0 | 0 | 0.26 |  | 0.04 | 0.01 | 0.21 | 0.08 | 0 | 0.03 | 0 | 0 | 0 | 0.01 |  | 7.74 | 2.02 | 27.68 | 10.72 | 0 | 3.02 | 0 | 0 | 0.01 | 1.45 | 46.73 | 99.38 | 6.98 | 1.72 | 20.43 | 8.24 | 0 | 1.56 | 0 | 0 | 0 | 0.54 | 60.53 | 100 | 10.43 | 3.35 | 59.23 | 20.26 | 0 | 4.22 | 0 | 0 | 0.01 | 1.87 | 99.38 | 118 | 102 | 329 | 188 | 137 | 168 | 145 | 140 | 407 | 935 |  | 13256 | 34429 | 428 |  |  | jadeite test |  | 11.09 | 1 | Friday, November 19, 2021 9:17:29 AM
09:17:27 (I) SxResults State message received from acquisition
09:17:27 (E) SxDb (SxSAB) [(SxSAB) ]DbDataType : Illegal object handle 0x27280E58
09:17:27 (I) SxResults Name message received from acquisition
09:17:27 (E) SxDb (SxSAB) [(SxSAB) ]DbDataType : Illegal object handle 0x27280E58
09:17:27 (W) SxResults No element has been selected
09:17:27 (W) SxResults No element has been selected
09:17:27 (W) SxResults No element has been selected
09:17:27 (W) SxResults No element has been selected
09:17:27 (W) SxResults No element has been selected
09:17:27 (W) SxResults No element has been selected
09:17:27 (W) SxResults No element has been selected
09:17:27 (W) SxResults No element has been selected
09:17:27 (I) SxResults Idataset message received from acquisition
09:17:28 (I) SxResults Idataset message received from acquisition
09:17:29 (I) SxResults Ipt message received from acquisition
09:17:29 (I) SxResults Ipt message received from acquisition
09:17:29 (I) SxResults Icond message received from acquisition
09:17:30 (W) machlib ReqNul (B) -> Warning event from Servitude : light turned off for bse observation
09:17:32 (I) MachLib ReqNul -> Ok event from Setup : setup ready
09:17:32 (W) machlib ReqNul (B) -> Warning event from System : check aperture 409:17:46 (I) SxAcqW_Spc Move spectro 1 27742
09:17:46 (I) SxAcqW_Spc Move spectro 2 46403
09:17:46 (I) SxAcqW_Spc Move spectro 3 31418
09:17:46 (I) SxAcqW_Spc Move spectro 4 52203
09:17:46 (I) SxAcqW_Spc Move spectro 5 42756
09:17:48 (I) MachLib SpecAmov -> Ok event from SP4 : axis ready
09:17:49 (I) MachLib SpecAmov -> Ok event from SP5 : axis ready
09:17:49 (I) MachLib SpecAmov -> Ok event from SP1 : axis ready
09:17:49 (I) MachLib SpecAmov -> Ok event from SP3 : axis ready
09:17:49 (I) MachLib SpecAmov -> Ok event from SP2 : axis ready
09:17:49 (I) SxAcqW_Spc Move spectro 4 51953
09:17:49 (I) SxAcqW_Spc Move spectro 5 42506
09:17:50 (I) SxAcqW_Spc Move spectro 1 27492
09:17:50 (I) SxAcqW_Spc Move spectro 3 31168
09:17:50 (I) MachLib SpecAmov -> Ok event from SP4 : axis ready
09:17:50 (I) SxAcqW_Spc Move spectro 2 46153
09:17:50 (I) MachLib SpecAmov -> Ok event from SP1 : axis ready
09:17:51 (I) MachLib SpecAmov -> Ok event from SP5 : axis ready
09:17:51 (I) MachLib SpecAmov -> Ok event from SP3 : axis ready
09:17:51 (I) SxAcqW_Spc Move spectro 4 52203
09:17:51 (I) SxAcqW_Spc Move spectro 5 42756
09:17:51 (I) MachLib SpecAmov -> Ok event from SP2 : axis ready
09:17:51 (I) SxAcqW_Spc Move spectro 1 27742
09:17:52 (I) SxAcqW_Spc Move spectro 3 31418
09:17:52 (I) SxAcqW_Spc Move spectro 2 46403
09:17:52 (I) MachLib SpecAmov -> Ok event from SP4 : axis ready
09:17:52 (I) MachLib SpecAmov -> Ok event from SP5 : axis ready
09:17:52 (I) MachLib SpecAmov -> Ok event from SP1 : axis ready
09:17:52 (I) MachLib SpecAmov -> Ok event from SP3 : axis ready
09:17:53 (I) MachLib SpecAmov -> Ok event from SP2 : axis ready09:18:02 (I) MachLib CntMode -> Ok event from SP2 : count ready
09:18:03 (I) SxAcqW_Spc Move spectro 2 4560309:18:05 (I) MachLib SpecAmov -> Ok event from SP2 : axis ready
09:18:06 (I) MachLib CntMode -> Ok event from SP1 : count ready09:18:07 (I) SxAcqW_Spc Move spectro 1 27042
09:18:08 (I) MachLib SpecAmov -> Ok event from SP1 : axis ready
09:18:09 (I) MachLib CntMode -> Ok event from SP2 : count ready09:18:11 (I) SxAcqW_Spc Move spectro 2 47203
09:18:12 (I) MachLib SpecAmov -> Ok event from SP2 : axis ready09:18:15 (I) MachLib CntMode -> Ok event from SP3 : count ready
09:18:15 (I) MachLib CntMode -> Ok event from SP1 : count ready09:18:16 (I) SxAcqW_Spc Move spectro 3 30918
09:18:17 (I) SxAcqW_Spc Move spectro 1 28442
09:18:17 (I) MachLib CntMode -> Ok event from SP2 : count ready
09:18:17 (I) MachLib SpecAmov -> Ok event from SP3 : axis ready
09:18:18 (I) MachLib SpecAmov -> Ok event from SP1 : axis ready
09:18:19 (I) SxAcqW_Spc Move spectro 2 4640309:18:20 (I) MachLib SpecAmov -> Ok event from SP2 : axis ready
09:18:21 (I) SxAcqW_Spc Move spectro 2 46153
09:18:22 (I) MachLib SpecAmov -> Ok event from SP2 : axis ready09:18:24 (I) SxAcqW_Spc Move spectro 2 46403
09:18:24 (I) MachLib CntMode -> Ok event from SP1 : count ready
09:18:25 (I) MachLib SpecAmov -> Ok event from SP2 : axis ready
09:18:25 (I) MachLib CntMode -> Ok event from SP4 : count ready
09:18:25 (I) MachLib CntMode -> Ok event from SP5 : count ready
09:18:26 (I) SxAcqW_Spc Move spectro 4 51703
09:18:26 (I) SxAcqW_Spc Move spectro 5 42256
09:18:27 (I) MachLib SpecAmov -> Ok event from SP4 : axis ready
09:18:27 (I) MachLib SpecAmov -> Ok event from SP5 : axis ready09:18:29 (I) SxAcqW_Spc Move spectro 1 32469
09:18:29 (I) MachLib CntMode -> Ok event from SP3 : count ready
09:18:31 (I) MachLib SpecAmov -> Ok event from SP1 : axis ready
09:18:31 (I) SxAcqW_Spc Move spectro 3 3191809:18:32 (I) SxAcqW_Spc Move spectro 1 32219
09:18:32 (I) MachLib SpecAmov -> Ok event from SP3 : axis ready
09:18:33 (I) MachLib SpecAmov -> Ok event from SP1 : axis ready
09:18:33 (I) MachLib CntMode -> Ok event from SP2 : count ready
09:18:34 (I) SxAcqW_Spc Move spectro 1 32469
09:18:35 (I) SxAcqW_Spc Move spectro 2 45603
09:18:35 (I) MachLib SpecAmov -> Ok event from SP1 : axis ready
09:18:36 (I) MachLib SpecAmov -> Ok event from SP2 : axis ready09:18:41 (I) MachLib CntMode -> Ok event from SP2 : count ready
09:18:42 (I) SxAcqW_Spc Move spectro 2 4720309:18:44 (I) MachLib CntMode -> Ok event from SP3 : count ready
09:18:44 (I) MachLib SpecAmov -> Ok event from SP2 : axis ready
09:18:44 (I) MachLib CntMode -> Ok event from SP4 : count ready
09:18:44 (I) MachLib CntMode -> Ok event from SP5 : count ready
09:18:45 (I) SxAcqW_Spc Move spectro 4 52703
09:18:45 (I) SxAcqW_Spc Move spectro 5 43256
09:18:46 (I) MachLib SpecAmov -> Ok event from SP4 : axis ready
09:18:46 (I) MachLib SpecAmov -> Ok event from SP5 : axis ready
09:18:48 (I) SxAcqW_Spc Move spectro 3 26151
09:18:48 (I) MachLib CntMode -> Ok event from SP2 : count ready09:18:50 (I) MachLib SpecAmov -> Ok event from SP3 : axis ready
09:18:51 (I) SxAcqW_Spc Move spectro 2 4640309:18:52 (I) SxAcqW_Spc Move spectro 3 25901
09:18:52 (I) MachLib SpecAmov -> Ok event from SP2 : axis ready
09:18:53 (I) MachLib SpecAmov -> Ok event from SP3 : axis ready
09:18:53 (I) SxAcqW_Spc Move spectro 2 46153
09:18:54 (I) SxAcqW_Spc Move spectro 3 26151
09:18:54 (I) MachLib SpecAmov -> Ok event from SP2 : axis ready
09:18:55 (I) MachLib SpecAmov -> Ok event from SP3 : axis ready
09:18:55 (I) SxAcqW_Spc Move spectro 2 46403
09:18:56 (I) MachLib SpecAmov -> Ok event from SP2 : axis ready09:19:03 (I) MachLib CntMode -> Ok event from SP4 : count ready
09:19:03 (I) MachLib CntMode -> Ok event from SP5 : count ready
09:19:05 (I) MachLib CntMode -> Ok event from SP2 : count ready
09:19:06 (I) SxAcqW_Spc Move spectro 2 4560309:19:07 (I) MachLib SpecAmov -> Ok event from SP2 : axis ready
09:19:08 (I) MachLib CntMode -> Ok event from SP1 : count ready
09:19:08 (I) SxAcqW_Spc Move spectro 4 48100
09:19:08 (I) SxAcqW_Spc Move spectro 5 38387
09:19:09 (I) SxAcqW_Spc Move spectro 1 31869
09:19:10 (I) MachLib SpecAmov -> Ok event from SP4 : axis ready
09:19:10 (I) MachLib SpecAmov -> Ok event from SP1 : axis ready
09:19:10 (I) MachLib SpecAmov -> Ok event from SP5 : axis ready
09:19:11 (I) SxAcqW_Spc Move spectro 4 4785009:19:12 (I) MachLib CntMode -> Ok event from SP2 : count ready
09:19:12 (I) SxAcqW_Spc Move spectro 5 38137
09:19:12 (I) MachLib SpecAmov -> Ok event from SP4 : axis ready
09:19:12 (I) MachLib SpecAmov -> Ok event from SP5 : axis ready
09:19:13 (I) SxAcqW_Spc Move spectro 4 48100
09:19:13 (I) SxAcqW_Spc Move spectro 2 47203
09:19:13 (I) SxAcqW_Spc Move spectro 5 38387
09:19:14 (I) MachLib SpecAmov -> Ok event from SP4 : axis ready
09:19:14 (I) MachLib SpecAmov -> Ok event from SP5 : axis ready
09:19:14 (I) MachLib SpecAmov -> Ok event from SP2 : axis ready09:19:20 (I) MachLib CntMode -> Ok event from SP2 : count ready09:19:22 (I) SxAcqW_Spc Move spectro 2 46403
09:19:23 (I) MachLib SpecAmov -> Ok event from SP2 : axis ready
09:19:24 (I) SxAcqW_Spc Move spectro 2 4615309:19:25 (I) MachLib SpecAmov -> Ok event from SP2 : axis ready
09:19:26 (I) MachLib CntMode -> Ok event from SP4 : count ready
09:19:26 (I) SxAcqW_Spc Move spectro 2 46403
09:19:27 (I) MachLib CntMode -> Ok event from SP1 : count ready
09:19:27 (I) MachLib SpecAmov -> Ok event from SP2 : axis ready
09:19:27 (I) MachLib CntMode -> Ok event from SP3 : count ready
09:19:28 (I) SxAcqW_Spc Move spectro 4 47600
09:19:28 (I) SxAcqW_Spc Move spectro 1 33069
09:19:29 (I) SxAcqW_Spc Move spectro 3 25651
09:19:29 (I) MachLib SpecAmov -> Ok event from SP4 : axis ready
09:19:29 (I) MachLib SpecAmov -> Ok event from SP1 : axis ready
09:19:30 (I) MachLib SpecAmov -> Ok event from SP3 : axis ready09:19:35 (I) MachLib CntMode -> Ok event from SP2 : count ready
09:19:36 (I) MachLib CntMode -> Ok event from SP4 : count ready
09:19:37 (I) SxAcqW_Spc Move spectro 2 45603
09:19:37 (I) MachLib CntMode -> Ok event from SP5 : count ready
09:19:38 (I) SxAcqW_Spc Move spectro 4 48600
09:19:38 (I) MachLib SpecAmov -> Ok event from SP2 : axis ready
09:19:38 (I) SxAcqW_Spc Move spectro 5 37887
09:19:39 (I) MachLib SpecAmov -> Ok event from SP4 : axis ready09:19:39 (I) MachLib SpecAmov -> Ok event from SP5 : axis ready09:19:43 (I) MachLib CntMode -> Ok event from SP2 : count ready09:19:44 (I) SxAcqW_Spc Move spectro 2 47203
09:19:45 (I) MachLib CntMode -> Ok event from SP4 : count ready
09:19:46 (I) MachLib SpecAmov -> Ok event from SP2 : axis ready
09:19:46 (I) MachLib CntMode -> Ok event from SP1 : count ready
09:19:46 (I) MachLib CntMode -> Ok event from SP3 : count ready
09:19:47 (I) SxAcqW_Spc Move spectro 3 2665109:19:49 (I) MachLib SpecAmov -> Ok event from SP3 : axis ready
09:19:50 (I) MachLib CntMode -> Ok event from SP2 : count ready
09:19:51 (I) MachLib CntMode -> Ok event from SP5 : count ready
09:19:51 (I) SxAcqW_Spc Move spectro 2 46403
09:19:51 (I) SxAcqW_Spc Move spectro 5 3888709:19:52 (I) MachLib SpecAmov -> Ok event from SP2 : axis ready
09:19:53 (I) MachLib SpecAmov -> Ok event from SP5 : axis ready
09:19:53 (I) SxAcqW_Spc Move spectro 2 46153
09:19:54 (I) MachLib SpecAmov -> Ok event from SP2 : axis ready
09:19:55 (I) SxAcqW_Spc Move spectro 2 46403
09:19:55 (I) MachLib SpecAmov -> Ok event from SP2 : axis ready09:20:03 (I) MachLib CntMode -> Ok event from SP2 : count ready
09:20:04 (I) MachLib CntMode -> Ok event from SP5 : count ready
09:20:04 (I) SxAcqW_Spc Move spectro 2 45603
09:20:05 (I) MachLib SpecAmov -> Ok event from SP2 : axis ready
09:20:05 (I) MachLib CntMode -> Ok event from SP3 : count ready09:20:09 (I) MachLib CntMode -> Ok event from SP2 : count ready
09:20:09 (I) SxAcqW_Spc Move spectro 2 47203
09:20:11 (I) MachLib SpecAmov -> Ok event from SP2 : axis ready09:20:14 (I) MachLib CntMode -> Ok event from SP2 : count ready
09:20:15 (I) SxAcqW_Spc Move spectro 2 46403
09:20:16 (I) MachLib SpecAmov -> Ok event from SP2 : axis ready
09:20:16 (I) SxAcqW_Spc Move spectro 2 4615309:20:17 (I) MachLib SpecAmov -> Ok event from SP2 : axis ready
09:20:17 (I) SxAcqW_Spc Move spectro 2 46403
09:20:19 (I) MachLib SpecAmov -> Ok event from SP2 : axis ready09:20:25 (I) MachLib CntMode -> Ok event from SP2 : count ready
09:20:26 (I) SxAcqW_Spc Move spectro 2 4560309:20:27 (I) MachLib SpecAmov -> Ok event from SP2 : axis ready09:20:30 (I) MachLib CntMode -> Ok event from SP2 : count ready
09:20:31 (I) SxAcqW_Spc Move spectro 2 4720309:20:32 (I) MachLib SpecAmov -> Ok event from SP2 : axis ready09:20:36 (I) MachLib CntMode -> Ok event from SP2 : count ready
09:20:36 (I) SxAcqW_Spc Move spectro 2 4640309:20:37 (I) MachLib SpecAmov -> Ok event from SP2 : axis ready
09:20:38 (I) SxAcqW_Spc Move spectro 2 46153
09:20:39 (I) MachLib SpecAmov -> Ok event from SP2 : axis ready
09:20:39 (I) SxAcqW_Spc Move spectro 2 46403
09:20:40 (I) MachLib SpecAmov -> Ok event from SP2 : axis ready09:20:46 (I) MachLib CntMode -> Ok event from SP2 : count ready
09:20:47 (I) SxAcqW_Spc Move spectro 2 4560309:20:48 (I) MachLib SpecAmov -> Ok event from SP2 : axis ready09:20:51 (I) MachLib CntMode -> Ok event from SP2 : count ready
09:20:52 (I) SxAcqW_Spc Move spectro 2 4720309:20:53 (I) MachLib SpecAmov -> Ok event from SP2 : axis ready09:20:57 (I) MachLib CntMode -> Ok event from SP2 : count ready
09:20:57 (I) SxAcqW_Spc Move spectro 2 46403
09:20:58 (I) MachLib SpecAmov -> Ok event from SP2 : axis ready
09:20:59 (I) SxAcqW_Spc Move spectro 2 4615309:21:00 (I) MachLib SpecAmov -> Ok event from SP2 : axis ready
09:21:00 (I) SxAcqW_Spc Move spectro 2 46403
09:21:01 (I) MachLib SpecAmov -> Ok event from SP2 : axis ready09:21:08 (I) MachLib CntMode -> Ok event from SP2 : count ready
09:21:08 (I) SxAcqW_Spc Move spectro 2 45603
09:21:09 (I) MachLib SpecAmov -> Ok event from SP2 : axis ready09:21:13 (I) MachLib CntMode -> Ok event from SP2 : count ready
09:21:13 (I) SxAcqW_Spc Move spectro 2 47203
09:21:14 (I) MachLib SpecAmov -> Ok event from SP2 : axis ready09:21:18 (I) MachLib CntMode -> Ok event from SP2 : count ready
09:21:18 (I) SxAcqW_Spc Move spectro 2 46403
09:21:19 (I) MachLib SpecAmov -> Ok event from SP2 : axis ready
09:21:19 (I) SxAcqW_Spc Move spectro 2 4615309:21:21 (I) MachLib SpecAmov -> Ok event from SP2 : axis ready
09:21:21 (I) SxAcqW_Spc Move spectro 2 46403
09:21:22 (I) MachLib SpecAmov -> Ok event from SP2 : axis ready09:21:29 (I) MachLib CntMode -> Ok event from SP2 : count ready
09:21:29 (I) SxAcqW_Spc Move spectro 2 4560309:21:30 (I) MachLib SpecAmov -> Ok event from SP2 : axis ready09:21:34 (I) MachLib CntMode -> Ok event from SP2 : count ready
09:21:34 (I) SxAcqW_Spc Move spectro 2 4720309:21:36 (I) MachLib SpecAmov -> Ok event from SP2 : axis ready09:21:39 (I) MachLib CntMode -> Ok event from SP2 : count ready
09:21:40 (I) SxAcqW_Spc Move spectro 2 4640309:21:41 (I) MachLib SpecAmov -> Ok event from SP2 : axis ready
09:21:41 (I) SxAcqW_Spc Move spectro 2 46153
09:21:42 (I) MachLib SpecAmov -> Ok event from SP2 : axis ready
09:21:42 (I) SxAcqW_Spc Move spectro 2 46403
09:21:44 (I) MachLib SpecAmov -> Ok event from SP2 : axis ready09:21:50 (I) MachLib CntMode -> Ok event from SP2 : count ready
09:21:50 (I) SxAcqW_Spc Move spectro 2 4560309:21:52 (I) MachLib SpecAmov -> Ok event from SP2 : axis ready09:21:55 (I) MachLib CntMode -> Ok event from SP2 : count ready
09:21:56 (I) SxAcqW_Spc Move spectro 2 4720309:21:57 (I) MachLib SpecAmov -> Ok event from SP2 : axis ready09:22:01 (I) MachLib CntMode -> Ok event from SP2 : count ready
09:22:02 (I) SxAcqW_Spc Move spectro 2 3853709:22:05 (I) MachLib SpecAmov -> Ok event from SP2 : axis ready
09:22:06 (I) SxAcqW_Spc Move spectro 2 38287
09:22:06 (I) MachLib SpecAmov -> Ok event from SP2 : axis ready
09:22:07 (I) SxAcqW_Spc Move spectro 2 3853709:22:08 (I) MachLib SpecAmov -> Ok event from SP2 : axis ready09:22:28 (I) MachLib CntMode -> Ok event from SP2 : count ready
09:22:29 (I) SxAcqW_Spc Move spectro 2 37237
09:22:30 (I) MachLib SpecAmov -> Ok event from SP2 : axis ready09:22:41 (I) MachLib CntMode -> Ok event from SP2 : count ready
09:22:41 (I) SxAcqW_Spc Move spectro 2 3983709:22:43 (I) MachLib SpecAmov -> Ok event from SP2 : axis ready09:22:53 (I) MachLib CntMode -> Ok event from SP2 : count ready

## Jadiete_test4_100nA
| Na(Peak) | Na(Bg1) | Na(Bg2) | Peak_Corr | Accumulation | time since beam turned on | K | Ca | Ti | Cr | Mn | Fe | O
1 | 69941 | 1083 | 777 | 75.20538 | 1 | 27.1
2 | 67621 | 1125 | 785 | 70.80733 | 2 | 54.2
3 | 67303 | 1085 | 792 | 71.71337 | 3 | 81.3
4 | 65511 | 1088 | 811 | 68.99526 | 4 | 108.4
5 | 64258 | 1087 | 768 | 69.28086 | 5 | 135.5
6 | 61527 | 1001 | 764 | 69.71898 | 6 | 162.6
7 | 60700 | 1043 | 773 | 66.85022 | 7 | 189.7
8 | 60295 | 1057 | 700 | 68.63404 | 8 | 216.8
9 | 60011 | 1006 | 770 | 67.57995 | 9 | 243.9
10 | 60236 | 1009 | 727 | 69.39631 | 10 | 271
0.9227573
1 / 1 . X = 13296.0 Y = 34429.0 Z = 428.0 Beam X = 0.00 Beam Y = 0.00 Comment : Test 4 jadiete
1 / 1 . | 637403 | 10584 | 7667 | 137566 | 246959 | 231407 | 1143 | 69486 | 6312 | 14176 | 566 | 2433 | 0
6.7 wt% Na once migrated down to this
Beam on | 9:27
Move off Na | 9:31
-271